## H03VV-H2 H05VV-H2
ＶＤE PVC 线材规格书
型 号： |  | H03VVH2-F 227IEC52(RVV)
参 考 标 准： |  | VDE0281 HD22.2 GB5023.5 | [9 empty] | 导 体 范 围： |  |  | 0.5～1.0ｍｍ２
温 度： |  | 70℃ | [9 empty] | 芯 线 数： |  |  | 2
电 压： |  | 300V/300V
用 途： |  | 普通聚氯乙烯护套软线
线规 | 导体 | [7 empty] | 芯线 | [5 empty] | 护套 | [8 empty] | 胶用量 | 电线 总重量
| 最大单支 铜线直径 |  | 导体结构 |  | 截面积 | 重量 | 绞距 | 绞合外径 | 绝缘厚度 |  | 完成外径 | 芯线数目 | 胶用量 | 铜用量 | 护套厚度 |  | 理论外径 |  |  | 实际外径 |  |  | 下限
[9 empty] | 平均 | 最小 |  |  |  |  | 平均 | 最小
0.5 | 0.21 |  | 16 | 0.2 | 0.5026544 | 4.5238896 | 40 | 0.9 | 0.5 | 0.35 | 1.9 | 2 | 6.997891725 | 9.409690368 | 0.65 | 0.4525 | 3.09 | X | 4.98 | 3.5 | × | 5 | 3.0x4.9 | 11.51578 | 27.92337
0.75 | 0.21 |  | 24 | 0.2 | 0.7539816 | 6.7858344 | 40 | 1.1 | 0.5 | 0.35 | 2.1 | 2 | 8.128864125 | 14.11454 | 0.65 | 0.4525 | 3.29 | X | 5.38 | 3.4 | × | 5.7 | 3.2x5.2 | 12.5184 | 34.76179
H05VVH2-F 227IEC53(RVV)
0.75 | 0.21 |  | 24 | 0.193 | 0.7021265 | 6.319139 | 40 | 1.1 | 0.6 | 0.44 | 2.35 | 2 | 10.90569 | 13.14381 | 0.8 | 0.58 | 3.89 | X | 6.18 | 4 | × | 6.3 | 3.7x6.0 | 17.51522 | 41.56472
1 | 0.21 |  | 32 | 0.193 | 0.9361687 | 8.425518 | 40 | 1.3 | 0.6 | 0.44 | 2.5 | 2 | 11.9177 | 17.52508 | 0.8 | 0.58 | 4.05 | X | 6.52 | 4.2 | × | 6.6 | 3.9x6.2 | 18.44071 | 47.88348
说明：（１）本表单位：长度单位为：ｍｍ 面积单位为：ｍｍ２ 重量单位为：ｋｇ／ｋｍ
（２）铜的密度：９ 芯线（J６５1）密度：1.5 护套（Ｈ６５1）密度：1.5
制作： 审核： 批准：

## H03VV-F
ＶＤE PVC 线材规格书
型 号： |  |  | H03VV-F 227IEC52(RVV)
参 考 标 准： |  |  | VDE0281 HD22.2 GB5023.5 | [8 empty] | 导 体 范 围： |  |  |  | 0.5～0.75ｍｍ２
温 度： |  |  | 70℃ | [8 empty] | 芯 线 数： |  |  |  | 2----4
电 压： |  |  | 300V/300V
用 途： |  |  | 普通聚氯乙烯护套软线
线规 | 导体 | [6 empty] | 芯线 | [7 empty] | 护套 |  |  |  |  | 胶用量 | 电线 总重量
| 最大单支 铜线直径 | 导体结构 |  | 截面积 | 重量 | 绞距 | 绞合外径 | 绝缘厚度 |  | 完成外径 | 芯线数目 | 成缆外径 | 绞距 | 胶用量 | 铜用量 | 护套厚度 |  | 理论外径 | 实际外径 | 下限
[8 empty] | 平均 | 最小 | [6 empty] | 平均 | 最小
0.5 | 0.21 | 16 | 0.193 | 0.4680843 | 4.165951 | 40 | 0.9 | 0.5 | 0.35 | 1.9 | 2 | 3.8 | 100 | 7.006914 | 8.498539 | 0.6 | 0.41 | 4.98 | 5 | 4.6 | 20.66726 | 36.17272
|  | 28 | 0.15 | 0.494800425 | 4.453203825 | 40 | 0.9 |  |  | 1.9 | 3 | 4.104 | 100 | 10.53218 | 13.894 | 0.6 | 0.41 | 5.27 | 5.304 | 4.9 | 20.38391 | 44.81009
|  | 16 | 0.193 | 0.4680843 | 4.165951 | 40 | 0.9 |  |  | 1.9 | 4 | 4.598 | 100 | 14.2032 | 16.99708 | 0.6 | 0.41 | 5.78 | 5.8 | 5.4 | 22.31785536 | 53.51814
0.75 | 0.21 | 43 | 0.15 | 0.7598721 | 6.838849 | 40 | 1.1 | 0.5 | 0.35 | 2.1 | 2 | 4.2 | 120 | 8.111193 | 14.22481 | 0.6 | 0.41 | 5.6 | 5.4 | 5.5 | 23.96248 | 46.29848
|  | 24 | 0.193 | 0.7021265 | 6.248926 |  |  |  |  | 2.1 | 3 | 4.536 | 120 | 12.26096 | 19.12171 | 0.6 | 0.41 | 5.45 | 5.7 | 5.2 | 22.3876 | 53.77027
|  | 24 | 0.193 | 0.7021265 | 6.248926 |  |  |  |  | 2.1 | 4 | 5.082 | 120 | 16.34794 | 25.49562 | 0.6 | 0.41 | 6.26 | 6.3 | 5.7 | 25.63066 | 67.47422
说明：（１）本表单位：长度单位为：ｍｍ 面积单位为：ｍｍ２ 重量单位为：ｋｇ／ｋｍ
（２）铜的密度：８．９ 芯线（J６５1）密度：1.48 护套（Ｈ６５1）密度：1.48
制作： 审核： 批准：

## H05VV-F
ＶＤE PVC 线材规格书
型 号： |  | H05VV-F 227IEC53(RVV) | [10 empty] | 导 体 范 围： |  |  |  | 0.75～4.0ｍｍ２
参 考 标 准： |  | VDE0281 HD22.2 GB5023.5 | [10 empty] | 芯 线 数： |  |  |  | 2----5
温 度： |  | 70℃ | [10 empty] | 电 压： |  |  |  | 300/500V
电 压： |  | 300V/500V
线规 | 导体 | [7 empty] | 芯线 | [7 empty] | 护套 |  |  |  |  | 胶用量 | 电线 总重量
| 最大单支 铜线直径 |  | 导体结构 |  | 截面积 | 重量 | 绞距 | 绞合外径 | 绝缘厚度 |  | 完成外径 | 芯线数目 | 成缆外径 | 绞距 | 胶用量 | 铜用量 | 护套厚度 |  | 理论外径 | 实际外径 | 下限
[9 empty] | 平均 | 最小 | [6 empty] | 平均 | 最小
0.75 | 0.21 |  | 42 | 0.15 | 0.75 | 6.75 | 40 | 1.1 | 0.6 | 0.44 | 2.35 | 2 | 4.7 | 120 | 10.76207 | 14.04 | 0.8 | 0.58 | 6.18 | 6.3 | 5.7 | 33.74657 | 58.54864
|  |  | 42 | 0.15 | 0.7422006375 | 6.679806 |  |  |  |  | 2.35 | 3 | 5.076 | 120 | 16.17821 | 20.84099 | 0.8 | 0.58 | 6.53 | 6.6 | 6 | 31.79976 | 68.81896
|  |  | 42 | 0.15 | 0.7422006375 | 6.679806 |  |  |  |  | 2.35 | 4 | 5.687 | 120 | 21.57094 | 27.78799 | 0.8 | 0.58 | 7.14 | 7.4 | 6.6 | 38.4884 | 87.84734
|  |  | 42 | 0.15 | 0.7422006375 | 6.679806 |  |  |  |  | 2.35 | 5 | 6.345 | 120 | 26.96368 | 34.73499 | 0.9 | 0.665 | 7.98 | 8 | 7.4 | 42.86798 | 104.5666
1.0 | 0.21 |  | 32 | 0.2 | 1.0053088 | 9.0477792 | 40 | 1.3 | 0.6 | 0.44 | 2.57 | 2 | 5.14 | 120 | 12.54649 | 18.81938 | 0.8 | 0.58 | 6.52 | 6.7 | 5.9 | 37.32232 | 68.68819
|  |  | 32 | 0.2 | 1.0053088 | 9.0477792 |  |  |  |  | 2.57 | 3 | 5.5512 | 120 | 18.81973 | 28.22907 | 0.8 | 0.58 | 6.89 | 7.1 | 6.3 | 36.04421 | 83.09301
|  |  | 32 | 0.193 | 0.9361687 | 8.331901 |  |  |  |  | 2.5 | 4 | 6.05 | 120 | 23.51759 | 33.99416 | 0.9 | 0.665 | 7.75 | 7.8 | 7.1 | 41.66 | 99.17174
|  |  | 32 | 0.193 | 0.9361687 | 8.331901 |  |  |  |  | 2.5 | 5 | 6.75 | 120 | 29.39699 | 42.4927 | 0.9 | 0.665 | 8.44 | 8.4 | 7.8 | 45.69348 | 117.5832
1.5 | 0.26 |  | 28 | 0.254 | 1.41878 | 12.76902 | 60 | 1.6 | 0.7 | 0.53 | 3 | 2 | 6 | 150 | 16.94939 | 26.55956 | 0.8 | 0.58 | 7.5 | 7.6 | 6.8 | 46.8411069 | 90.35006
|  |  | 48 | 0.2 | 1.5079632 | 13.5716688 |  |  |  |  | 3 | 3 | 6.48 | 150 | 25.02276435 | 42.34361 | 0.9 | 0.665 | 8.15 | 8.4 | 7.4 | 51.31787265 | 118.6842
|  |  | 28 | 0.254 | 1.41878 | 12.62714 |  |  |  |  | 3 | 4 | 7.26 | 150 | 33.4468 | 51.51873 | 1 | 0.75 | 9.14 | 9.1 | 8.4 | 54.4114 | 139.3769
|  |  | 28 | 0.254 | 1.41878 | 12.62714 |  |  |  |  | 3 | 5 | 8.1 | 150 | 41.8085 | 64.39841 | 1.1 | 0.835 | 10.17 | 10.1 | 9.3 | 66.26776 | 172.4747
2.5 | 0.26 |  | 48 | 0.254 | 2.432194 | 21.64653 | 60 | 2.1 | 0.8 | 0.62 | 3.7 | 2 | 7.4 | 150 | 24.6269 | 44.15891 | 1 | 0.75 | 9.26 | 9.2 | 8.4 | 66.55835 | 135.3442
|  |  | 50 | 0.254 | 2.533535 | 22.80182 |  |  |  |  | 3.7 | 3 | 7.992 | 150 | 36.9835 | 71.14167 | 1.1 | 0.835 | 10.02 | 10 | 9.2 | 69.42521 | 177.5504
|  |  | 48 | 0.254 | 2.432194 | 21.64653 |  |  |  |  | 3.7 | 4 | 8.954 | 150 | 49.2538 | 88.31782 | 1.1 | 0.835 | 10.98 | 11 | 10.1 | 76.9966 | 214.5682
|  |  | 48 | 0.254 | 2.432194 | 21.64653 |  |  |  |  | 3.7 | 5 | 9.99 | 150 | 61.56724 | 110.3973 | 1.2 | 0.92 | 12.2 | 12.2 | 11.3 | 93.4444 | 265.4089
4 | 0.31 |  | 72 | 0.254 | 3.648291 | 32.46979 | 60 | 2.6 | 0.8 | 0.62 | 4.15 | 2 | 8.3 | 150 | 29.23952 | 66.23837 | 1.1 | 0.835 | 10.37 | 10.5 | 9.7 | 88.11485 | 183.5927
|  |  | 72 | 0.254 | 3.648291 | 32.46979 |  |  |  |  | 4.15 | 3 | 8.964 | 150 | 43.85929 | 99.35755 | 1.2 | 0.92 | 11.2 | 11.3 | 10.5 | 88.36766 | 231.5845
|  |  | 72 | 0.254 | 3.648291 | 32.46979 |  |  |  |  | 4.15 | 4 | 10.043 | 150 | 58.47905 | 132.4767 | 1.2 | 0.92 | 12.29 | 12.4 | 14.3 | 98.6519 | 289.6077
|  |  | 72 | 0.254 | 3.648291 | 32.46979 |  |  |  |  | 4.15 | 5 | 11.205 | 150 | 73.09881 | 165.5959 | 1.4 | 1.09 | 13.83 | 14 | 16.1 | 127.7319 | 366.4267
说明：（１）本表单位：长度单位为：ｍｍ 面积单位为：ｍｍ２ 重量单位为：ｋｇ／ｋｍ
（２）铜的密度：９ 芯线（J６５1）密度：1.48 护套（Ｈ６５1）密度:1.48
制作： 审核： 批准：

## 4V-75 0.61KV
澳大利亚PVC 重型线规格书
型 号： |  | 4V-75 0.6/1KV
参 考 标 准： | [12 empty] | 导 体 范 围： |  |  |  | 0.75～2.5ｍｍ２
温 度： |  | 70℃ | [10 empty] | 芯 线 数： |  |  |  | 2----3
电 压： |  | 0.6/1KV
用 途： |  | 重型聚氯乙烯护套软线
截面积 | 导体 | [7 empty] | 芯线 | [7 empty] | 护套 |  |  |  |  | 胶用量 | 电线 总重量
| 最大单支 铜线直径 |  | 导体结构 |  | 截面积 | 重量 | 绞距 | 绞合外径 | 绝缘厚度 |  | 完成外径 | 芯线数目 | 成缆外径 | 绞距 | 胶用量 | 铜用量 | 护套厚度 |  | 理论外径 | 实际外径 | 下限
[9 empty] | 平均 | 最小 | [6 empty] | 平均 | 最小
0.75 | 0.21 |  | 24 | 0.193 | 0.7021265 | 6.248926 | 40 | 1.1 | 0.8 | 0.62 | 2.7 | 2 | 5.4 | 120 | 14.86933 | 12.74781 | 1.3 | 1.005 | 7.98 | 8 | 7.5 | 57.44523 | 85.06237
1.0 | 0.21 |  | 32 | 0.193 | 0.9361687 | 8.331901 | 40 | 1.3 | 0.8 | 0.62 | 2.9 | 2 | 5.8 | 120 | 16.78031 | 16.99708 | 1.3 | 1.005 | 8.32 | 8.3 | 7.7 | 60.52556 | 94.30295
|  |  | 32 | 0.193 | 0.9361687 | 8.331901 |  |  |  |  | 2.9 | 3 | 6.264 | 120 | 25.17047 | 25.49562 | 1.4 | 1.09 | 8.96 | 9 | 8.4 | 64.8264 | 115.4925
1.5 | 0.26 |  | 28 | 0.254 | 1.41878 | 12.62714 | 60 | 1.6 | 0.8 | 0.62 | 3.2 | 2 | 6.4 | 150 | 19.60612 | 25.75937 | 1.5 | 1.175 | 9.3 | 9.2 | 8.7 | 74.57883 | 119.9443
|  |  | 28 | 0.254 | 1.41878 | 12.62714 |  |  |  |  | 3.2 | 3 | 6.912 | 150 | 29.40919 | 38.63905 | 1.6 | 1.26 | 9.99 | 10 | 9.3 | 80.53026 | 148.5785
2.5 | 0.26 |  | 48 | 0.254 | 2.432194 | 21.64653 | 60 | 2.1 | 0.9 | 0.71 | 3.9 | 3 | 8.424 | 150 | 42.24084 | 66.23837 | 1.8 | 1.43 | 11.85 | 11.8 | 11 | 108.8112 | 217.2904
说明：（１）本表单位：长度单位为：ｍｍ 面积单位为：ｍｍ２ 重量单位为：ｋｇ／ｋｍ
（２）铜的密度：８．９ 芯线（J651）密度：1.48 护套（H651）密度：1.48
制作： 审核： 批准：